## Summary (C)
|  | Reference: | CORAL23B
|  | Crude: | Coral Condensate
Crude Summary Report
General Information |  |  |  |  | Molecules (%wt on crude) |  |  |  |  | Whole Crude Properties
Reference: | CORAL23B |  |  |  | methane + ethane |  |  |  | 0 | Density @ 15°C (g/cc) |  |  |  | 0.7680559
Name: | Coral Condensate |  |  |  | propane |  |  |  | 0.3562897 | API Gravity |  |  |  | 52.66834
[5 empty] | isobutane |  |  |  | 0.3726215 | Total Sulfur (% wt) |  |  |  | 0.01016459
Origin: | Mozambique |  |  |  | n-butane |  |  |  | 1.472532 | Pour Point (°C) |  |  |  | -44.85361
[5 empty] | isopentane |  |  |  | 1.560976 | Viscosity @ 20°C (cSt) |  |  |  | 0.8455859
Assay Date: | 2024-01-17 |  |  |  | n-pentane |  |  |  | 2.743783 | Viscosity @ 40°C (cSt) |  |  |  | 0.6774427
[5 empty] | cyclopentane |  |  |  | 0.6907353 | Nickel (ppm) |  |  |  | 0.00528529
Comments: |  |  |  |  | C6 paraffins |  |  |  | 9.968688 | Vanadium (ppm) |  |  |  | 0.001757268
[5 empty] | C6 naphthenes |  |  |  | 6.235085 | Total Nitrogen (ppm) |  |  |  | 7.89873
[5 empty] | benzene |  |  |  | 1.707647 | Total Acid Number (mgKOH/g) |  |  |  | 0.03074474
[5 empty] | C7 paraffins |  |  |  | 6.976827 | Mercaptan Sulfur (ppm) |  |  |  | 0.6025856
[5 empty] | C7 naphthenes |  |  |  | 9.78046 | Hydrogen Sulfide (ppm) |  |  |  | 0
[5 empty] | toluene |  |  |  | 5.15109 | Reid Vapor Pressure (kPa) |  |  |  | 43.78405
Cut Data |  |  |  |  | Atmospheric Cuts | [6 empty] | Vacuum Cuts
Start (°C) | IBP | C5 | 65 | 100 | 150 | 200 | 250 | 300 | 350 | 370 | 370 | 450 | 500 | 550
End (°C) | FBP | 65 | 100 | 150 | 200 | 250 | 300 | 350 | 370 | FBP | 450 | 500 | 550 | FBP
Yield (% wt) |  | 12.09681 | 29.54857 | 25.50917 | 15.05928 | 8.769459 | 4.240097 | 1.864385 | 0.2222606 | 0.9194543 | 0.4044231 | 0.1473244 | 0.1126362 | 0.2550706
Yield (% vol) |  | 13.73246 | 30.3187 | 25.14412 | 14.28492 | 7.946329 | 3.685368 | 1.557132 | 0.1852672 | 0.7197644 | 0.3264413 | 0.1157553 | 0.08733076 | 0.190237
Cumulative Yield (% wt) |  | 1.770507 | 13.86732 | 43.41589 | 68.92506 | 83.98434 | 92.7538 | 96.9939 | 98.85829 | 99.08055 | 99.08055 | 99.48497 | 99.63229 | 99.74493
Volume Average B.P. (°C) | 123.468 | 46.82151 | 83.49879 | 120.6713 | 172.6286 | 222.2451 | 271.7767 | 319.9176 | 359.0073 | 492.867 | 403.9275 | 473.7799 | 523.86 | 642.871
Density @ 15°C (g/cc) | 0.7680559 | 0.6718124 | 0.7469772 | 0.785352 | 0.8195861 | 0.8554832 | 0.887241 | 0.9167848 | 0.9213015 | 0.9667912 | 0.9431969 | 0.9596295 | 0.9713219 | 1.009556
API Gravity | 52.66834 | 79.0967 | 57.88297 | 48.61192 | 41.0741 | 33.82706 | 27.90595 | 22.76622 | 22.00952 | 14.78289 | 18.44409 | 15.87516 | 14.10021 | 8.583364
UOPK | 11.63251 |  |  | 11.3495 | 11.33313 | 11.24593 | 11.19313 | 11.14226 | 11.32604 | 11.50643 | 11.31905 | 11.49526 | 11.60516 | 11.69561
Molecular Weight (g/mol) |  |  |  | 105.918 | 133.3213 | 162.8783 | 196.692 | 233.6499 | 273.6244 | 435.0807 | 317.9594 | 417.3874 | 526.9197 | 934.2727
Total Sulfur (% wt) | 0.01016459 | 0.002312479 | 0.003210221 | 0.002500604 | 0.003425701 | 0.0101433 | 0.02864223 | 0.08233441 | 0.1937702 | 0.4033646 | 0.225078 | 0.2796759 | 0.4036039 | 0.757379
Mercaptan Sulfur (ppm) | 0.6025856 | 2.026988 | 3.061679 | 2.890415 | 2.429122 | 2.106042 | 1.61021
Total Nitrogen (ppm) | 7.89873 |  |  |  |  | 4.693613 | 24.19496 | 73.58785 | 147.0444 | 505.0324 | 368.0077 | 727.7877 | 725.2104 | 496.4021
Basic Nitrogen (ppm) | 7.940124 |  |  |  |  | 2.309579 | 8.8126 | 30.958 | 76.96916 | 711.1147 | 285.5701 | 739.6901 | 968.0973 | 1255.845
Total Acid Number (mgKOH/g) | 0.03074474 | 0.002838443 | 0.01051993 | 0.03015623 | 0.0549981 | 0.06505924 | 0.07273227 | 0.08141843 | 0.09748488 | 0.08630204 | 0.1118876 | 0.1331742 | 0.1017331 | 0.01184849
Viscosity @ 20°C (cSt) | 0.8455859 |  |  |  | 1.289871
Viscosity @ 40°C (cSt) | 0.6774427 |  |  |  | 0.9512163 | 1.417664 | 2.557519 | 5.461116 | 16.88073
Viscosity @ 50°C (cSt) | 0.6125652 |  |  |  |  | 1.212044 | 2.096327 | 4.22777 | 11.44243 | 249.6826 | 21.52542 | 63.49901 | 369.6419
Viscosity @ 60°C (cSt) | [9 empty] | 140.7314 | 14.9191 | 41.96785 | 209.9281
Viscosity @ 100°C (cSt) | [9 empty] | 26.384 | 5.076747 | 12.17862 | 39.10807 | 12190.17
Viscosity @ 130°C (cSt) | [13 empty] | 1532.727
Viscosity @ 150°C (cSt) | [13 empty] | 531.3101
RON (Clear) |  | 76.10989 | 42.0326 | 75.37894 | 48.35621
MON (Clear) |  | 75.7934 | 60.08139 | 67.59442 | 46.43362
Paraffins (% wt) | 41.4202 | 92.68885 | 54.42421 | 21.72469 | 44.63432
Naphthenes (%wt) | 33.84232 | 7.311147 | 38.12682 | 43.89845 | 26.4778
Aromatics (% wt) | 24.73747 | 0 | 7.448966 | 34.37686 | 28.88788
Pour Point (°C) | -44.85361 |  |  |  |  | -58.61613 | -34.74254 | -14.81605 | -5.987615 | 18.00531 | 5.794673 | 20.12635 | 29.16184 | 31.65314
Cloud Point (°C) | [5 empty] | -55.2831 | -31.63813 | -12.3015
Freeze Point (°C) |  |  |  |  | -75.09923 | -50.98229 | -27.45793
Smoke Point (mm) |  |  |  |  | 20.01158 | 16.8617 | 13.55286
Cetane Index (D4737A) |  |  |  |  | 24.82447 | 29.77787 | 33.75459 | 36.04601 | 43.84619
Naphthalenes (% vol) |  |  |  |  | 0.4541852 | 5.358051 | 7.731592 | 8.873728
Aniline Point (°C) |  |  |  | 44.54733 | 44.67691 | 49.95055954 | 55.8658 | 61.50745 | 70.07933 |  | 72.68636 | 77.64987 | 83.86562
Hydrogen (% wt) | 13.80403 | 16.40489 | 14.88253 | 12.89911 | 13.61822 | 12.48737 | 12.52946 | 11.966 | 11.17385 |  | 11.78039 | 11.70882 | 11.83879
Total Wax (% wt) | 0.6769006 | [8 empty] | 4.290288 | 6.247665 | 5.676268 | 3.656502 | 0.6661539
C7 Asphaltenes (% wt) | 0.004813617 | [8 empty] | 0.5235297 |  | 0 | 0 | 1.887171
Micro Carbon Residue (% wt) | 0.01755167 | [8 empty] | 1.908923 |  | 0.3121277 | 1.458446 | 6.055067
Vanadium (ppm) | 0.001757268 | [8 empty] | 0.1911207 |  | 0 | 0 | 0.688934
Nickel (ppm) | 0.00528529 | [8 empty] | 0.574829 |  | 0 | 0 | 2.072089
Iron (ppm) | 0.07936749 | [8 empty] | 6.294563 |  | 0 | 0 | 22.69004
Sodium (ppm) | 0.1
Mercury (ppb) | 1
Arsenic (ppb) | 10
This assay information is provided to you courtesy of ExxonMobil Technology & Engineering Company (EMTEC) and is based on a range of data and information.
While care has been taken in preparing these materials, no representations, warranties or guarantees are made as to their accuracy, reliability, quality, correctness
or completeness. Each user must make its own determination and judgment on applying any information in this assay. Any and all use of this information shall be
the sole responsibility of the user, and the user releases EMTEC, its parent and its affiliates from any and all claims arising from its use and shall defend and hold
EMTEC, its parent and its affiliates harmless from any third party claims arising from the user's application or use of the assay information.

## Yield Graph (C)
|  | Reference: | CORAL23B
|  | Crude: | Coral Condensate
Yield Distribution
Cumulative Volume % Distilled at 10 Degree C (TBP) Intervals
|  | 0 | 10 | 20 | 30 | 40 | 50 | 60 | 70 | 80 | 90
| 0 |  |  |  | 4.474829 | 6.536729 | 9.361881 | 13.41335 | 19.48512 | 27.69162 | 37.1034
| 100 | 46.4771 | 54.35874 | 60.04775 | 64.29644 | 68.04172 | 71.62122 | 75.07264 | 78.35386 | 81.24054 | 83.68774
| 200 | 85.90614 | 87.92264 | 89.72614 | 91.3109 | 92.68154 | 93.85247 | 94.84483 | 95.68381 | 96.39617 | 97.00731
| 300 | 97.53784 | 97.99945 | 98.39179 | 98.70593 | 98.93691 | 99.09497 | 99.20226 | 99.28024 | 99.34221 | 99.39444
| 400 | 99.43981 | 99.47994 | 99.51596 | 99.5487 | 99.57878 | 99.60668 | 99.63271 | 99.65715 | 99.68016 | 99.70189
| 500 | 99.72243 | 99.74188 | 99.76028 | 99.7777 | 99.79418 | 99.80976 | 99.82448 | 99.83837 | 99.85147 | 99.8638
Boiling Point | Wgt | Vol
-50 | 0.0566634 | 0.08756103
-45 | 0.07815836 | 0.1207155
-40 | 0.1057186 | 0.1631834
-35 | 0.1408648 | 0.2172796
-30 | 0.1854611 | 0.2858336
-25 | 0.2417853 | 0.3722928
-20 | 0.3126097 | 0.4808406
-15 | 0.4108897 | 0.6165279
-10 | 0.5334334 | 0.7854114
-5 | 0.6855747 | 0.9946924
0 | 0.880589 | 1.252842
5 | 1.120422 | 1.569696
10 | 1.413788 | 1.956509
15 | 1.770507 | 2.425935
20 | 2.201443 | 2.991931
25 | 2.754663 | 3.669577
30 | 3.413254 | 4.474829
35 | 4.198876 | 5.424419
40 | 5.12058 | 6.536729
45 | 6.198456 | 7.835851
50 | 7.583313 | 9.361881
55 | 9.249882 | 11.1857
60 | 11.30562 | 13.41335
65 | 13.86732 | 16.1584
70 | 17.00655 | 19.48512
75 | 20.70749 | 23.36579
80 | 24.87538 | 27.69162
85 | 29.3798 | 32.31973
90 | 34.08182 | 37.1034
95 | 38.82454 | 41.88444
100 | 43.41589 | 46.4771
105 | 47.64706 | 50.68502
110 | 51.35617 | 54.35874
115 | 54.4894 | 57.455
120 | 57.11528 | 60.04775
125 | 59.37732 | 62.28015
130 | 61.4234 | 64.29644
135 | 63.35955 | 66.1988
140 | 65.24272 | 68.04172
145 | 67.09588 | 69.84719
150 | 68.92506 | 71.62122
160 | 72.50868 | 75.07264
170 | 75.94919 | 78.35386
180 | 78.99848 | 81.24054
190 | 81.60105 | 83.68774
200 | 83.98434 | 85.90614
210 | 86.17331 | 87.92264
220 | 88.15066 | 89.72614
230 | 89.90477 | 91.3109
240 | 91.43542 | 92.68154
250 | 92.7538 | 93.85247
260 | 93.87966 | 94.84483
270 | 94.83881 | 95.68381
280 | 95.6599 | 96.39617
290 | 96.37072 | 97.00731
300 | 96.9939 | 97.53784
310 | 97.54156 | 97.99945
320 | 98.01117 | 98.39179
330 | 98.38943 | 98.70593
340 | 98.66808 | 98.93691
350 | 98.85829 | 99.09497
360 | 98.98695 | 99.20226
370 | 99.08055 | 99.28024
380 | 99.15548 | 99.34221
390 | 99.21929 | 99.39444
400 | 99.2753 | 99.43981
410 | 99.32528 | 99.47994
420 | 99.37044 | 99.51596
430 | 99.41167 | 99.5487
440 | 99.44967 | 99.57878
450 | 99.48497 | 99.60668
460 | 99.51799 | 99.63271
470 | 99.54903 | 99.65715
480 | 99.57832 | 99.68016
490 | 99.60603 | 99.70189
500 | 99.63229 | 99.72243
510 | 99.65722 | 99.74188
520 | 99.6809 | 99.76028
530 | 99.70337 | 99.7777
540 | 99.7247 | 99.79418
550 | 99.74493 | 99.80976
560 | 99.7641 | 99.82448
570 | 99.78225 | 99.83837
580 | 99.79942 | 99.85147
590 | 99.81564 | 99.8638
600 | 99.83095 | 99.87541
610 | 99.84538 | 99.88631
620 | 99.85898 | 99.89655
630 | 99.87177 | 99.90615
640 | 99.8838 | 99.91515
650 | 99.89508 | 99.92356
660 | 99.90567 | 99.93143
670 | 99.91558 | 99.93877
680 | 99.92486 | 99.94561
690 | 99.93352 | 99.95199
700 | 99.94161 | 99.95792